## Export Summary
This document was exported from Numbers. Each table was converted to an Excel worksheet. All other objects on each Numbers sheet were placed on separate worksheets. Please be aware that formula calculations may differ in Excel.
Numbers Sheet Name | Numbers Table Name | Excel Worksheet Name
Magnets Stress Profile
| Table 1 | Magnets Stress Profile
MSP - MegaPascals
| Table 1 | MSP - MegaPascals

## Magnets Stress Profile
Magnet Stress Profile
Step/Magnet | LQS01 |  |  | MQXF
Stress | Seqv | Sxx | Syy | Seqv | Sxx | Syy
Keys | 37900000 | -11600000 | -38300000 | 82600000 | -22400000 | -83900000
Cool-Down | 154000000 | -44200000 | -164000000 | 153000000 | -407000000 | -128000000
EM Forces | 161000000 | -71700000 | -161000000 | 120000000 | -70600000 | -120000000
Quench | 206000000 | -67400000 | -210000000 | 180000000 | -55300000 | -184000000
Quench - CoolDown | 98900000 | -63300000 | -79700000 | 108000000 | -45600000 | -108000000

## MSP - MegaPascals
Magnet Stress Profile (MPa)
Step/Magnet | LQS01 |  |  | MQXF
Stress | Seqv | Sxx | Syy | Seqv | Sxx | Syy
Keys | 37.9 | -11.6 | -38.3 | 82.6 | -22.4 | -83.9
Cool-Down | 154 | -44.2 | -164 | 153 | -407 | -128
EM Forces | 161 | -71.7 | -161 | 120 | -70.6 | -120
Quench | 206 | -67.4 | -210 | 180 | -55.3 | -184
Quench - CoolDown | 98.9 | -63.3 | -79.7 | 108 | -45.6 | -108